## Sheet1
Grade | Compressive strength | Cement | Sand | Stone | Water | Superplasitizer
R20 | 11.51 | 246 | 785.34 | 1018 | 218
R20 | 13.95 | 220 | 805.9 | 1068 | 200
R20 | 13.29 | 235 | 789.63 | 1045 | 210
R30 | 20.43 | 302 | 783.84 | 1005 | 205
R30 | 15.65 | 255 | 822.46 | 1005 | 205
R30 | 17.32 | 269 | 798.42 | 1005 | 210
R30 | 13.92 | 255 | 786.97 | 1030 | 210
R40 | 26.21 | 335 | 786.38 | 1000 | 195
R40 | 16.65 | 302 | 783.84 | 1005 | 205
R40 | 16.65 | 303 | 783.02 | 1005 | 205
R40 | 16.38 | 291 | 780.35 | 1005 | 210
R60 | 61.02 | 426 | 793.17 | 1052 | 144.4 | 4.26
R60 | 65.07 | 426 | 747.93 | 1052 | 162.45 | 5.11
R60 | 63.76 | 380 | 785.73 | 1052 | 162.45 | 4.37
R60 | 55.63 | 380 | 845.42 | 987 | 162.45 | 4.56
R60 | 50.17 | 360 | 802.17 | 1052 | 162.45 | 4.32